## Sheet1
Temp in degrees Kelvin (T) | 300 |  | y_0 | 4.584967
Electron charge (q) | 1.602e-19 |  | x_0 | -2.302585
Boltzmann's constant (k) | 1.38e-23 |  | m | 0.03407979
ISE | 1e-12
NE | 1.123739
BF | 474.3313
RB | 3.997
NF | 1
IS | 9.8145e-12
Collector currents | 0.1 | 0.200059 | 0.299802 | 0.400236 | 0.499852 | 0.59978 | 0.700745 | 0.800709 | 0.89881 | 1 | 2.00059 | 2.99802 | 4.00236 | 4.99852 | 5.9978 | 7.00745 | 8.00709 | 8.9881 | 10
Measured beta | 98 | 100.3436 | 101.7364 | 102.7432 | 103.5243 | 104.1693 | 104.7231 | 105.2001 | 105.6153 | 106 | 106 | 106 | 106 | 105 | 103 | 100 | 90 | 82 | 75
Target IB | 0.001020408 | 0.00199374 | 0.00294685 | 0.003895501 | 0.004828353 | 0.005757741 | 0.006691407 | 0.007611292 | 0.008510225 | 0.009433962 | 0.01887349 | 0.02828321 | 0.03775811 | 0.04760495 | 0.05823107 | 0.0700745 | 0.08896767 | 0.109611 | 0.1333333
Simulated external VBE | 0.600924 | 0.622374 | 0.636264 | 0.647172 | 0.656332 | 0.664485 | 0.672006 | 0.678944 | 0.685383 | 0.69173 | 0.746922 | 0.797941 | 0.849833 | 0.903262 | 0.959497 | 1.01939 | 1.08198 | 1.14676 | 1.21721
Simulated IB | 0.0010384 | 0.00185206 | 0.00265492 | 0.00346468 | 0.00427237 | 0.00508867 | 0.00592045 | 0.00675148 | 0.0075746 | 0.00843173 | 0.0173758 | 0.0271734 | 0.0379532 | 0.0495672 | 0.0621539 | 0.0758365 | 0.0903523 | 0.105546 | 0.122216
Computed intrinsic VBE | 0.5967735152 | 0.6149713 | 0.6256523 | 0.6333237 | 0.6392553 | 0.6441456 | 0.648342 | 0.6519583 | 0.6551073238 | 0.6580284 | 0.6774709274 | 0.6893289202 | 0.6981340596 | 0.7051419016 | 0.7110678617 | 0.7162715095 | 0.7208418569 | 0.724892638 | 0.728712648
Model IB | 0.001061876 | 0.002020466 | 0.002948743 | 0.003869525 | 0.004774971 | 0.005679237 | 0.00659098 | 0.007493655 | 0.008380092 | 0.009296134 | 0.01855704 | 0.02830686 | 0.03874424 | 0.04974936 | 0.06147064 | 0.07402811 | 0.08716416 | 0.1007497 | 0.1155025
Model beta | 94.17293 | 99.01628 | 101.6711 | 103.4328 | 104.6817 | 105.6093 | 106.3188 | 106.8516 | 107.2554 | 107.5716 | 107.8076 | 105.9114 | 103.3021 | 100.4741 | 97.57178 | 94.65931 | 91.86218 | 89.21216 | 86.5782
Beta error | -3.827068 | -1.327271 | -0.06531792 | 0.6896874 | 1.157354 | 1.439918 | 1.595661 | 1.651455 | 1.640079 | 1.571597 | 1.807584 | -0.08858232 | -2.697927 | -4.525934 | -5.428217 | -5.340693 | 1.862183 | 7.212161 | 11.5782
Beta error weighting | 1 | 1 | 1 | 1 | 1 | 1 | 1 | 1 | 1 | 1 | 1 | 1 | 1 | 1 | 1 | 1 | 0.9 | 0.8 | 0.7
Weighted beta error | -3.827068 | -1.327271 | -0.06531792 | 0.6896874 | 1.157354 | 1.439918 | 1.595661 | 1.651455 | 1.640079 | 1.571597 | 1.807584 | -0.08858232 | -2.697927 | -4.525934 | -5.428217 | -5.340693 | 1.675964 | 5.769729 | 8.104739
Total beta error | 4.296764